## Sheet1
See PSVT.02 War Memorial - Bronze Conservation Report for reference
Sculpture/Location | Description of Work
A1 | Remove dirt, grease and grime from bronze with super-heated water system
A1 | By hand, finely work over areas of corrosion to achieve a smooth naturally occurring patina
A1 | On faces, where corrosion is streaking, blend out corrosion with fine abrasion method by hand, repatinate localised area to harmonise with surrounding area
A1 | Apply micro-crystalline wax, hot, two coats.
A1 | When fully cool, burnish with soft bristle brushes and appropriate textile
B1 | Remove dirt, grease and grime from bronze with super-heated water system
B2 | By hand, finely work over areas of corrosion to achieve a smooth naturally occurring patina
B1 | Check faces, if corrosion is beginning to streak, blend out corrosion with fine abrasion method by hand, repatinate localised area to harmonise with surrounding area
B1 | Apply micro-crystalline wax, hot, two coats.
B1 | When fully cool, burnish with soft bristle brushes and appropriate textile
B2 | Remove dirt, grease and grime from bronze with super-heated water system
B2 | Check faces, if corrosion is beginning to streak, blend out corrosion with fine abrasion method by hand, repatinate localised area to harmonise with surrounding area
B2 | Apply micro-crystalline wax, hot, two coats.
B2 | When fully cool, burnish with soft bristle brushes and appropriate textile
B1 P1080724 | Fill small crack with hard-tinted wax | wax filling must be done after hot waxing
C | Remove dirt, grease and grime from bronze with super-heated water system
C | By hand, finely work over areas of corrosion to achieve a smooth naturally occurring patina
C | Check faces, if corrosion is beginning to streak, blend out corrosion with fine abrasion method by hand, repatinate localised area to harmonise with surrounding area
C | Apply micro-crystalline wax, hot, two coats.
C | When fully cool, burnish with soft bristle brushes and appropriate textile
C P1080395 | Rub back corrosion by hand to ensure nothing in the zone is being obscured by corrosion. Fill crack in rifle butt with epoxy resin putty, tinted. Repatinate localised zone to match surrounding colour as closely as possible.
D 1 | Remove dirt, grease and grime from bronze with super-heated water system
D 1 | By hand, finely work over areas of corrosion to achieve a smooth naturally occurring patina
D1 | Check faces, if corrosion is beginning to streak, blend out corrosion with fine abrasion method by hand, repatinate localised area to harmonise with surrounding area
D 1 | Apply micro-crystalline wax, hot, two coats.
D 1 | When fully cool, burnish with soft bristle brushes and appropriate textile
D2 P1080426 | Rub back corrosion by hand to ensure nothing in the zone is being obscured by corrosion. Fill crack with epoxy resin putty, tinted. Repatinate localised zone to match surrounding colour as closely as possible.
D2 | Remove dirt, grease and grime from bronze with super-heated water system
D2 | By hand, finely work over areas of corrosion to achieve a smooth naturally occurring patina
D2 | Check faces, if corrosion is beginning to streak, blend out corrosion with fine abrasion method by hand, repatinate localised area to harmonise with surrounding area
D2 | Apply micro-crystalline wax, hot, two coats.
D2 | When fully cool, burnish with soft bristle brushes and appropriate textile
D3 | Remove dirt, grease and grime from bronze with super-heated water system
D3 | By hand, finely work over areas of corrosion to achieve a smooth naturally occurring patina
D3 | Check faces, if corrosion is beginning to streak, blend out corrosion with fine abrasion method by hand, repatinate localised area to harmonise with surrounding area
D3 | Apply micro-crystalline wax, hot, two coats.
D3 | When fully cool, burnish with soft bristle brushes and appropriate textile
D3 P1080420 | Rub back corrosion by hand to ensure nothing in the zone is being obscured by corrosion. Fill crack in rifle butt with epoxy resin putty, tinted. Repatinate localised zone to match surrounding colour as closely as possible.
D3 P1080421 | Rub back corrosion by hand to ensure nothing in the zone is being obscured by corrosion. Fill crack in belt with epoxy resin putty, tinted. Repatinate localised zone to match surrounding colour as closely as possible.
D3 P1080440 | investigate origin of leaching material, Fill any holes with epoxy resin
E | Remove dirt, grease and grime from bronze with super-heated water system
E | By hand, finely work over areas of corrosion to achieve a smooth naturally occurring patina
E | Check faces, if corrosion is beginning to streak, blend out corrosion with fine abrasion method by hand, repatinate localised area to harmonise with surrounding area
E | Apply micro-crystalline wax, hot, two coats.
E | When fully cool, burnish with soft bristle brushes and appropriate textile
p1 | Remove dirt, grease and grime from bronze with super-heated water system and include light clean to peripheral stone immediately adjacent to bronze
p1 | By hand, finely work over areas of corrosion to achieve a smooth naturally occurring patina
p1 | Check faces, if corrosion is beginning to streak, blend out corrosion with fine abrasion method by hand, repatinate localised area to harmonise with surrounding area
p1 | Apply micro-crystalline wax, hot, two coats.
p1 | When fully cool, burnish with soft bristle brushes and appropriate textile
p2 | Remove dirt, grease and grime from bronze with super-heated water system and include light clean to peripheral stone immediately adjacent to bronze
p2 | By hand, finely work over areas of corrosion to achieve a smooth naturally occurring patina
p2 | Check faces, if corrosion is beginning to streak, blend out corrosion with fine abrasion method by hand, repatinate localised area to harmonise with surrounding area
p2 | Apply micro-crystalline wax, hot, two coats.
p2 | When fully cool, burnish with soft bristle brushes and appropriate textile
P3 | Remove dirt, grease and grime from bronze with super-heated water system and include light clean to peripheral stone immediately adjacent to bronze
p3 | By hand, finely work over areas of corrosion to achieve a smooth naturally occurring patina
p3 | Check faces, if corrosion is beginning to streak, blend out corrosion with fine abrasion method by hand, repatinate localised area to harmonise with surrounding area
p3 | Apply micro-crystalline wax, hot, two coats.
P3 | When fully cool, burnish with soft bristle brushes and appropriate textile
P4 | Remove dirt, grease and grime from bronze with super-heated water system and include light clean to peripheral stone immediately adjacent to bronze
p4 | By hand, finely work over areas of corrosion to achieve a smooth naturally occurring patina
p4 | Check faces, if corrosion is beginning to streak, blend out corrosion with fine abrasion method by hand, repatinate localised area to harmonise with surrounding area
p4 | Apply micro-crystalline wax, hot, two coats.
P4 | When fully cool, burnish with soft bristle brushes and appropriate textile
p5 P1080611 | Rub back corrosion by hand to ensure nothing in the zone is being obscured by corrosion. Fill crack in collar P1080611 with epoxy resin putty, tinted. Repatinate localised zone to match surrounding colour as closely as possible.
P5 | Remove dirt, grease and grime from bronze with super-heated water system and include light clean to peripheral stone immediately adjacent to bronze
p5 | By hand, finely work over areas of corrosion to achieve a smooth naturally occurring patina
p5 | Check faces, if corrosion is beginning to streak, blend out corrosion with fine abrasion method by hand, repatinate localised area to harmonise with surrounding area
p5 | Apply micro-crystalline wax, hot, two coats.
p5 | When fully cool, burnish with soft bristle brushes and appropriate textile
P5: P1080616 | Fill small holes with hard-tinted wax
P6 | Remove dirt, grease and grime from bronze with super-heated water system and include light clean to peripheral stone immediately adjacent to bronze
p6 | By hand, finely work over areas of corrosion to achieve a smooth naturally occurring patina
p6 | Check faces, if corrosion is beginning to streak, blend out corrosion with fine abrasion method by hand, repatinate localised area to harmonise with surrounding area
p6 | Apply micro-crystalline wax, hot, two coats.
p6 | When fully cool, burnish with soft bristle brushes and appropriate textile
P7 | Remove dirt, grease and grime from bronze with super-heated water system and include light clean to peripheral stone immediately adjacent to bronze
p7 | By hand, finely work over areas of corrosion to achieve a smooth naturally occurring patina
p7 | Check faces, if corrosion is beginning to streak, blend out corrosion with fine abrasion method by hand, repatinate localised area to harmonise with surrounding area
p7 | Apply micro-crystalline wax, hot, two coats.
p7 | When fully cool, burnish with soft bristle brushes and appropriate textile
P8 | Remove dirt, grease and grime from bronze with super-heated water system and include light clean to peripheral stone immediately adjacent to bronze
p8 | By hand, finely work over areas of corrosion to achieve a smooth naturally occurring patina
p8 | Check faces, if corrosion is beginning to streak, blend out corrosion with fine abrasion method by hand, repatinate localised area to harmonise with surrounding area
p8 | Apply micro-crystalline wax, hot, two coats.
p8 | When fully cool, burnish with soft bristle brushes and appropriate textile
p9 | Remove dirt, grease and grime from bronze with super-heated water system and include light clean to peripheral stone immediately adjacent to bronze
p9 | By hand finely work over areas of corrosion to achieve a smooth naturally occurring patina
p9 | Check faces, if corrosion is beginning to streak, blend out corrosion with fine abrasion method by hand, repatinate localised area to harmonise with surrounding area
p9 | Apply micro-crystalline wax, hot, two coats.
p9 | When fully cool, burnish with soft bristle brushes and appropriate textile
p9 | Fill Pin holes with hard-tinted wax
P10 | Remove dirt, grease and grime from bronze with super-heated water system and include light clean to peripheral stone immediately adjacent to bronze
By hand, finely work over areas of corrosion to achieve a smooth naturally occurring patina
P10 | Check faces, if corrosion is streaking, blend out corrosion with fine abrasion method by hand, repatinate localised area to harmonise with surrounding area
P1080182 | Apply micro-crystalline wax, hot, two coats.
When fully cool, burnish with soft bristle brushes and appropriate textile
P11 | Remove dirt, grease and grime from bronze with super-heated water system and include light clean to peripheral stone immediately adjacent to bronze
p11 | By hand, finely work over areas of corrosion to achieve a smooth naturally occurring patina
p11 | Check faces, if corrosion is streaking, blend out corrosion with fine abrasion method by hand, repatinate localised area to harmonise with surrounding area
P11 | Apply micro-crystalline wax, hot, two coats.
P11 | When fully cool, burnish with soft bristle brushes and appropriate textile
P11 | Fill Pin holes with hard-tinted wax
Other ITEMS
Scaffold with monoflex | Provide secure access to complete all works to bronze figurative sculpture, plaques and panels on War memorial
Other access | Any other access requirements or costs
Heras Fencing
Report | Conservation report documenting works carried out, materials and methodology with photographs